## P1 Composite Analysis
P1 Thermal Distortion in Composites – Analysis Spreadsheet | [8 empty] | error | w | l | d | m
[9 empty] | 4x4 | 2 | 2 | 0.02 | 0.1
A. Material constants | [8 empty] | 3x6x3 | 1 | 1 | 0.03 | 0.1
Parameter | Value | Units / notes | [6 empty] | 14 | 1 | 1 | 0.01 | 0.1
Fibre density, rho_f | 1.75 | Mg m^-3
Matrix density, rho_m | 1.1 | Mg m^-3 | [6 empty] | g | mm | mm | mm | mm^3 | Mg m^-3 | Fibre volume fraction | Notes
Matrix modulus, Em | 5 | GPa (Nylon 6) | [6 empty] | 66.2 | 152 | 156 | 1.9 | 45052.8 | 1.469387 | 0.5682877
Fibre axial expansivity, alpha_f_ax | -1 | 10^-6 K^-1 | [6 empty] | 36.8 | 154 | 155 | 1.15 | 27450.5 | 1.340595 | 0.370146
Fibre transverse expansivity, alpha_f_tr | 10 | 10^-6 K^-1 | [6 empty] | 57.8 | 164 | 159 | 1.35 | 35202.6 | 1.641924 | 0.8337295
Fibre Poisson ratio, nu_f | 0.2 | -
Matrix Poisson ratio, nu_m | 0.4 | - | [6 empty] | error | w | l | d | m
Temperature change, DeltaT | 220 | K (room to liquid N2) | [6 empty] | 14 ax | 1 | 1 | 0.1 | 0.1
[9 empty] | 14 tr | 1 | 1 | 1 | 0.1
B. Density measurements and fibre volume fraction | [8 empty] | 4x4 | 1 | 1 | 0.1 | 0.1
Laminate | g | mm | mm | mm | mm^3 | Mg m^-3 (via mm, g) | Fibre volume fraction f_i | Notes
Unidirectional / axial | 10.7 | 150 | 25 | 1.97 | 7387.5 | 1.448393 | 0.5359885
Simple cross-ply | 4.2 | 154 | 20 | 1 | 3080 | 1.363636 | 0.4055944
Symmetric cross-ply / now unidirectional transverse | 10.4 | 126 | 27 | 1.93 | 6565.86 | 1.583951 | 0.7445399
Average fibre volume fraction, f_avg | 0.5620409
[9 empty] | large sep | small sep
C. 4-point bend stiffness (unidirectional laminate) | [8 empty] | 10cm | 3cm
Geometry and slopes (edit inputs) | Value | Units / notes
Support span, L | 100 | mm
Inner span, s | 30 | mm
Beam width, w | 26 | mm (unidirectional strips)
Beam thickness, h | 1.95 | mm (unidirectional strips)
Slope m_long = delta/F (longitudinal, fibres ¦¦ length) | 1e-06 | m/N (from linear fit)
Slope m_trans = delta/F (transverse, fibres ⟂ length) | 1e-05 | m/N (from linear fit)
Measured composite moduli (unidirectional)
Quantity | Value | Units / notes
Second moment of area, I | 16.0655625 | mm^4
E1 (composite modulus along fibres) | 95639347883.0 | Pa (From Python)
E2 (composite modulus transverse to fibres) | 7160580659.7 | Pa (From Python)
D. Fibre moduli from unidirectional composite
Quantity | Value | Units / notes
Matrix modulus, Em (Pa) | 5000000000
Fibre volume fraction, f | 0.5620409
Fibre axial modulus, Ef_ax | 166.2682 | Gpa
Ratio R2 = E2/Em | 0 | FOR WHAT PURPOSE?
Halpin-Tsai parameter, eta | -1 | NOT REQUIRED, INTERMEDIATE MATHS
Fibre transverse modulus, Ef_tr | 9.62239 | GPa
E. Thermal contraction / curvature (cross-ply strip)
Inputs for curvature | Value | Units / notes
Measurement distance, x | 79 | mm
Deflection at RT, delta_RT | 129 | mm (positive if curved away from wall)
Deflection cold, delta_cold | 140 | mm (same sign convention)
Laminate thickness (cross-ply), h_lam | 1 | mm (total)
Layer thicknesses hA, hB | 0.5 | mm
Assume EA = E1 (axial), EB = E2 (transverse) | 95639347883.0 | Pa
EB | 7160580659.7 | Pa
Curvatures and misfit strain
Quantity | Value | Units / notes
kappa_RT | 11.27524 | m^-1
kappa_cold | 10.83549 | m^-1
Delta_kappa = kappa_cold - kappa_RT | -0.4397442 | m^-1
hA (m) | 0.0005
hB (m) | 0.0005
Numerator N in kappa expression | 1027249897131.9
Denominator D in kappa expression | 1174114030.3
K_geom (big bracket multiplying Delta_epsilon) | 874.9149
Misfit strain, Delta_epsilon | -0.0005026137
Measured Delta_alpha (composite) | -2.284608e-06 | K^-1
F. Thermal expansivity micromechanics – solve for alpha_m
Matrix expansivity guess, alpha_m | 80 | 10^-6 K^-1 (adjust / use Goal Seek)
Intermediate quantities | Calculation | Units / Notes
Composite Poisson ratio, nu_c | 0.2875918
alpha_ax_c (composite axial expansivity) | 80 | 10^-6 K^-1
alpha_tr_c (composite transverse expansivity) | 32.78856 | 10^-6 K^-1
Delta_alpha_pred = alpha_ax_c - alpha_tr_c | 47.21143 | 10^-6 K^-1
Error = Delta_alpha_pred - Delta_alpha_meas | 49.49604 | 10^-6 K^-1 (set this to 0 with Goal Seek by changing alpha_m)